## PDFTables.com
Bioresource Technology 131 (2013) 374–379
Contents lists available at SciVerse ScienceDirect
Bioresource Technology
journal homepage: www.elsevier.com/locate/biortech
Pyrolysis temperature induced changes in characteristics and chemical
composition of biochar produced from conocarpus wastes
Mohammad I. Al-Wabel ⇑, Abdulrasoul Al-Omran, Ahmed H. El-Naggar, Mahmoud Nadeem,
Adel R.A. Usman ⇑
Soil Sciences Department, College of Food & Agricultural Sciences, King Saud University, P.O. Box 2460, Riyadh 11451, Saudi Arabia
h | i g h l i g h t s
" | Conocarpus wastes were pyrolyzed at different temperatures of 200, 400, 600 and 800 °C.
" | Biochar produced at high pyrolysis temperature enjoys higher carbon stability compared to that obtained at low temperature.
" | Biochar produced at high pyrolysis temperature may possess a higher carbon sequestration potential when applied to the soil.
a | r t i c l e i n f | o | a b s t r a | c t
Article history: |  |  | Conocarpus wastes were pyrolyzed at different temperatures (200–800 °C) to investigate their impact on
Received 25 September 2012 |  |  | characteristics and chemical composition of biochars. As pyrolysis temperature increased, ash content,
Received in revised form 25 December 2012 |  |  | pH, electrical conductivity, basic functional groups, carbon stability, and total content of C, N, P, K, Ca,
Accepted 26 December 2012 |  |  | and Mg increased while biochar yield, total content of O, H and S, unstable form of organic C and acidic
Available online 8 January 2013
functional groups decreased. The ratios of O/C, H/C, (O + N)/C, and (O + N + S)/C tended to decrease with
|  |  | temperature. The data of Fourier transformation infrared indicate | [8 empty] | an increase in aromaticity and a
Keywords:
decrease in polarity of biochar produced at a high temperature. With pyrolysis temperature, cellulose loss
Biochar
and crystalline mineral components increased, as indicated by X-ray diffraction analysis and scanning
Conocarpus wastes
Chemical composition |  |  | electron microscope images. Results suggest that biochar pyrolized at high temperature may possess a
Pyrolysis temperature |  |  | higher carbon | sequestration | potential |  | when | applied | to | the | soil compared to that obtained at low
Carbon stability |  |  | temperature.
Ó 2012 Elsevier Ltd. All rights reserved.
1. Introduction |  |  |  |  | meantime, incorporation of biochar into soil can be used as a soil
conditioner to enhance soil fertility, mainly due to its high sorptive
| The major negative effect of burning agricultural wastes is the |  |  |  | capacity for water and nutrients (Chan et al., 2007, 2008). Recent
release of carbon dioxide gas (CO 2), which is the most impor- |  |  |  |  | studies |  | showed that, |  | in addition |  |  | to reducing emission of |  |  | CO2 ,
tant greenhouse gas produced by human activities. Carbonization |  |  |  |  | applying biochar to the soils increased their pH, CEC, level of a
of woody wastes to produce biochar, charcoal like product, has |  |  |  |  | highly stable OC and nutrient content (Novak et al., 2009; Hossain
been suggested to avoid negative impacts of direct burning. As |  |  |  |  | et al., 2010; Major et al., 2010). Additionally, biochar application in
the biochar is resistant to biological decay, it is preserved in the |  |  |  |  | environmental remediation as an effective adsorbent is also re-
terrestrial systems for much longer time than for example plant |  |  |  |  | ported (Cao and Harris, 2010; Yao et al., 2011). Several studies
residues or compost therefore; the beneficial effects are extended |  |  |  |  | demonstrated that the quality and chemical composition of bio-
(Lehmann, 2007; Lehmann et al., 2011). Therefore, carbonization |  |  |  |  | char depend on feedstock and production conditions (Demirbas,
through pyrolysis to produce biochar is a successful mean to avoid |  |  |  |  | 2004; |  | Gaskin | et al., 2008; Hossain et al., 2011; Song and | [6 empty] | Guo,
the negative impacts on human health and environment. Biochar is |  |  |  |  | 2012; Bruun et al., 2012). Therefore, it is possible to produce differ-
the black solid containing recalcitrant organic carbon (OC), which |  |  |  |  | ent types of biochars by altering feedstocks and pyrolysis condi-
helps in global warming mitigation (Lehmann et al., 2011). In the |  |  |  |  | tions |  | and selection of biochar type, in terms of its favorable
contributions to soil, is mainly dependent upon both biochar and
soil properties. For example, the biochars characteristics combined
⇑ Corresponding authors. Tel.: +966 504415145; fax: +966 14678440.
| E-mail addresses: malwabel@ksu.edu.sa (M.I. Al-Wabel), adelusman71@yahoo.- |  |  |  | with their amelioration effects on soil pH were studied by Yuan
com (A.R.A. Usman). |  |  |  |  | et | al. | (2011), | who | reported |  | that | biochars | produced | from | crop
0960-8524/$ - see front matter Ó 2012 Elsevier Ltd. All rights reserved.
http://dx.doi.org/10.1016/j.biortech.2012.12.165
M.I. Al-Wabel et al. / Bioresource Technology 131 (2013) 374–379 | [6 empty] | 375
straws at 500 °C have greater amelioration effects on soil acidity | was also measured in a suspension of biochar-to-KCl ratio of 1:10.
compared with the biochars produced at 300 °C. Novak et al. | The D pH values were estimated by difference as follows: D pH = pH
(2009) investigated the influence of biochars (produced from pea- | (biochar to KCl ratio of 1:10) – pH (biochar to water ratio of 1:10).
nut hulls, pecan shells, poultry litter and switchgrass at different | The titration curves exhibited the response of the biochar sam-
temperature) on a loamy sand and found that biochars produced | ples to the changes in the pH value following acid addition were
from different feedstocks and under different pyrolysis tempera- | determined (Kun-yu et al., 2008). The quantity of acidic and basic
tures influenced physical and chemical properties in different | functional groups was measured by the Boehm method (Boehm,
ways. It might be expected that the main problematic with apply- | 1994).
ing biochar to arid soils having alkaline reaction may be due to its
high pH and salinity as a result of pyrolysis process. Therefore, | 2.3. Labile C and stable C in biochar
selection of appropriate raw materials and optimization of pyroly-
sis technology and settings to produce suitable biochar product | Two labile fractions of organic carbon were determined includ-
should be taken into our consideration. | ing: dissolved organic C and unstable organic C of biochar samples.
To our knowledge, there is no research to date on the produc- | Dissolved organic C (DOC) was measured in an aqueous extract
tion and characterization of biochar produced from conocarpus | (1:10). The unstable organic C was measured with potassium dichro-
wastes via pyrolysis in literature. Therefore, in this study, conocar- | mate method as described in Song and Guo (2012). The overall stable
pus residues were selected as biomass source for producing bio- | form of carbon was calculated by the difference between the total
char. Conocarpus erectus L. (Button mangrove) is an evergreen | content of carbon and unstable form of organic carbon in biochar.
tree planted in Saudi Arabia around parking lots and along streets.
Its wood is hard and durable and it has high calorific value as fuel
but it is most widely used for high-grade charcoal (Morton, 1981). | 2.4. Profiling of biochar structure
According to the Municipal Council of the city of Riyadh, manage-
The thermogravimetric (TG) analyses of the biochars samples
ment and recycling of Conocarpus erectus is problematic due to its
were employed to determine changes in weight of biochar in rela-
huge aboveground biomass, and widespread. Therefore, converting
tion to temperature. Scanning electron microscope (SEM) (FEI, In-
of conocarpus wastes into biochar may be considered as a tool for
spect S50) imaging analyses of bio-char samples were conducted
waste disposal and recycling option.
to identify the changes in the surfaces and structure of biochar.
The aim of this work is to investigate the effect of pyrolysis tem-
The Fourier transformation infrared analysis of bio-chars samples
perature on characteristics and chemical composition of the pro-
| were | achieved | using | FTIR | (Nicolet | 6700 | FTIR) | in | the | range | of
duced biochar from conocarpus wastes to evaluate its suitability |  | 1
| 500–4000 cm |  | wavenumbers to characterize the surface organic
for carbon sequestration and agricultural use.
functional groups for biochar samples. X-ray diffraction analysis
(XRD-7000 Shimadzu) was also carried out to identify any crystal-
2. Methods | lographic structure in the produced biochars.
2.1. Production of conocarpus wastes | 2.5. Statistical analysis
Conocarpus wastes were collected, dried and then chopped to | The statistical analysis of the data was performed by using Stat-
small pieces. After that, pyrolysis of conocarpus wastes was per- | istica for Windows statistical software (StatSoft, 1995).
formed using a closed system, which was synthesized from stain-
less steel and has a height of 22 cm and diameter of 7 cm. The
pyrolysis process was conducted for 4 h to produce conocarpus | 3. Results and discussions
biochars at different temperatures of 200, 400, 600 and 800 °C un-
der oxygen-limited conditions. Char yield was calculated and the | 3.1. Yield and ash content of conocarpus biochar
biochar samples were ground for further analysis.
The yield and ash content of biochar produced at different pyro-
lysis temperatures are presented in Table 1. The results showed
2.2. Characterization of conocarpus biochar | that the yield of conocarpus biochar was reduced by increasing
pyrolysis temperature and ranged from 51.33% to 23.19%. Specifi-
Ash content of biochars samples were determined by dry com-
cally, the yield of biochar was reduced from 51.33% at 200 °C to
bustion at 760 °C for 6 h (Novak et al., 2009). The ash content was
31.86%, 27.22%, 23.19% at 400, 600 and 800 °C, respectively. This
determined according the following equation:
decline in yield content is mainly due to the destruction of some
Ashcontent ð%Þ 1⁄4 ðweight of ash=dry weight of biocharÞ 100 | compounds such as cellulose and hemicellulose as well as combus-
| tion of organic |  | materials with increased |  |  |  | pyrolysis temperature
For total content of elements in biochar samples, total biochar C, | (Demirbas, 2004; Cao and |  |  |  | Harris, 2010). |  | Muradov |  | et al. (2012)
H, N and S were measured by CHNS analyser. The percentage of | attributed the decrease in biochar yield with temperature to in-
oxygen content was estimated by difference as follows: O | creased volatilization rate of the organic compounds. Yang et al.
(%) = 100 (C + H + N + ash) (Calvelo Pereira et al., 2011). Different | (2004) suggested that moisture is evolved at 220 °C, hemicellu-
atomic ratios (O/C, H/C, O + N/C, and O + N + S/C) were also calcu- | loses are decomposed at 220–315 °C, and cellulose is decomposed
lated in this study. In addition, biochar samples were analyzed | at 315–400 °C, |  | whereas the decomposition of |  |  |  |  | lignin occurs |  |  | at
for elemental content of P, Ca, Mg, K by dry ashing at 760 °C for | 400 °C. Novak et al. (2009) explained the high recovery of biochar
6 h. The ash was dissolved in a hydrochloric acid and then ana- | at the low pyrolysis temperatures by minimal condensation of ali-
lyzed. The total content of K were determined by using flame pho- | phatic compounds, and lower losses of CH4, H2 and CO. In addition,
tometer. The total content of Ca and Mg was determined by | they attributed the decline in biochar yield with increased temper-
titration using EDTA. Moreover, the total content of P was mea- | ature to dehydration of hydroxyl groups and thermal degradation
sured by using spectrophotometer (Sparks, 1996). | of ligno-cellulose structures.
Biochar pH and electrical conductivity (EC) were measured with | By contrast to biochar yield, the biochar ash content increased
a glass electrode using a biochar-to-water ratio of 1:10. Biochar pH | significantly with increasing pyrolysis temperature. Similarly, Ozç-
376 |  | M.I. Al-Wabel et al. / Bioresource Technology 131 (2013) 374–379
Table 1
Effect of pyrolysis temperature on yield and ash of biochar.
Parameters | Feedstock | Pyrolysis temperature (°C)
|  | 200 |  | 400 |  | 600 |  |  | 800
Yield (%) | – | 51.33 ± 2.38 |  | 31.86 ± 1.19 |  | 27.22 ± 0.57 |  |  | 23.19 ± 0.65
Ash (%) | 3.18 | 4.53 ± 0.07 |  |  | 5.27 ± 0.04 | 8.56 ± 0.02 |  |  | 8.64 ± 0.01
Table 2
Effect of pyrolysis temperature on pH, EC and D pH of biochar derived from conocarpus wastes.
Pyrolysis temperatures (°C) |  | EC (dS m1) | pH (Water) |  |  | pH (KCl) |  |  | D pH
200 |  | 0.76 ± 0.004 | 7.37 ± 0.01 |  |  | 6.69 ± 0.01 |  |  | 0.68 ± 0.02
400 |  | 1.34 ± 0.01 | 9.67 ± 0.01 |  |  | 9.51 ± 0.02 |  |  | 0.16 ± 0.03
600 |  | 9.03 ± 0.04 | 12.21 ± 0.02 |  |  | 12.52 ± 0.01 |  |  | 0.31 ± 0.03
800 |  | 10.26 ± 0.04 | 12.38 ± 0.02 |  |  | 12.70 ± 0.01 |  |  | 0.32 ± 0.01
imen and Ersoy-Meriçboyu (2010) found that the ash content of |  |  | ature, especially at 800 °C, had a higher buffering capacity than
feedstock was higher than that in biochar, mainly due to the min- |  |  | those at a low temperature. This high buffering capacity can be ex-
eral matter forming ash remains in biochar following carboniza- |  |  | plained by the presence of some functional groups that lead to
tion. The percentage of ash content was increased from 3.18% for |  |  | strong buffering capacity. Our results suggest that the increased
feedstock to 4.53%, 5.27%, 8.56 and 8.64% for biochar pyrolyzed |  |  | quantity of surface basic groups with temperature | [6 empty] | might | be
at 200, 400, 600 and 800 °C, respectively (Table 1). In general, the |  |  | responsible for buffering the solution strongly.
low ash content could be explained by low silica content of woody |  |  |  | In this connection, the functional groups |  |  |  |  | on the | surface | of
feedstock. It has been reported that the ash content of biochar pro- |  |  | biochars can be selectively measured by titration according | [7 empty] | to
duced from woody materials was lower than that produced from |  |  | Boehm. The amounts of the surface acidic and basic of the biochar
some grasses and straws (Amonette and Joseph, 2009). |  |  | are shown in Fig. 2. In fact, the functional groups could be consid-
ered as a property to determine the sorptive capacity of biochars
3.2. pH and EC of conocarpus biochar |  |  | for ionic solutes (Song and Guo, 2012). The results of this study
showed that the total surface acidity was higher in biochars pro-
The results of this study showed that the feedstock samples have |  |  | duced at the low-pyrolysing temperature than in those produced
an acidic pH of 5.41 (in 1:10 ratio of biochar to water). However, the |  |  | at high-temperature. The surface acidic groups in the sample of
produced biochars | lie in the range of weakly | basic to alkaline, | biochars produced at 200, 400, 600 and 800 °C, respectively, were
depending on pyrolysis temperature. Among biochar samples, the |  |  | 4.17, 1.46, 0.57, and 0.22 mmol/g biochar.
lowest pH value (7.37) was recorded at lowest pyrolysis tempera- |  |  |  | By contrast, the total surface basicity increased with increasing
ture (200 °C). However, this value increased sharply and reached |  |  | pyrolysis temperature. The surface basic groups in the sample of
9.67 (at 400 °C), 12.21 (at 600 °C) and 12.38 (at 800 °C). These in- |  |  | biochars produced at 200, 400, 600 and 800 °C, respectively, were
creases in pH values are mainly due to separating of alkali salts from |  |  | 0.15, 2.00, 3.40 and 3.55 mmol/g biochar. Generally, the obtained
organic materials by increased pyrolysis temperature (Yuan et al., |  |  | data of surface acidic and basic groups are consistent with the in-
2011). As indicated by the data of D pH, the biochar samples at 200 |  |  | creased pH values of conocarpus biochars when pyrolysis temper-
and 400 °C showed net negative surface charge, whereas 600 and |  |  | ature increased.
800 °C biochar samples indicated a net positive surface charge.
The electrical conductivity (EC) has been used to give an indica-
tion for the salinity. The EC values in the samples of biochar pro-
duced at 200 and 400 °C, respectively, were 0.76 and 1.34 dS m 1. However, these values sharply increased with the pyrolysis temperature up to 600 and 800 °C and amounted to 9.03 and 10.26 dS m 1, respectively (Table 2). These results suggest that biochar produced at high pyrolysis temperature (especially at 600 and 800 °C), when applied to the soil, may increase soil salinity and subsequently provide undesirable impacts on the plant growth. It has been reported that the negative impacts of high salinity on the plant growth could be due to the following reasons: (1) the low osmotic potential of the soil solution, resulting in water stress, (2) specific ion effects, resulting in salt stress, and (3) nutri- ent imbalances (Martinez-Ballesta et al., 2006). 3.3. Acid neutralizing ability and Boehm titration for conocarpus
biochars
HCl (mmol/100 g)
In this study, titration curves exhibit the response of the biochar
samples to the changes in the pH value as acid is added (Fig. 1). The |  |  | Fig. | 1. Titration | curves | for | conocarpus | biochars | pyrolyzed | at | different
results indicated that biochar samples pyrolyzed at a high temper- |  |  | temperatures.
M.I. Al-Wabel et al. / Bioresource Technology 131 (2013) 374–379 | [16 empty] | 377
Table 4 Effect of pyrolysis temperature on the atomic ratios of biochar.
[7 empty] | Atomic ratio |  |  | Feedstock |  |  | Pyrolysis temperature (°C)
[13 empty] | 200 |  |  | 400 |  | 600 | 800
[7 empty] | O/C |  |  | 1.019 |  |  | 0.414 |  |  | 0.184 |  | 0.079 | 0.057
[7 empty] | H/C |  |  | 0.12 |  |  | 0.062 |  |  | 0.037 |  | 0.015 | 0.007
[7 empty] | (O + N)/C |  |  | 1.033 |  |  | 0.425 |  |  | 0.196 |  | 0.088 | 0.068
[7 empty] | (O + N + S)/C |  |  | 1.095 |  |  | 0.461 |  |  | 0.218 |  | 0.099 | 0.075
[7 empty] | The calculated atomic | [5 empty] | ratios |  | of | O/C, | H/C, | (O + N)/C, and
[7 empty] | (O + N + S)/C are presented | [5 empty] | in Table |  |  | 4. The | results showed that
[7 empty] | feedstock samples have highest values of these | [10 empty] | ratios, | whereas
these ratios tended to decrease with pyrolysis temperature. The
[7 empty] | decrease in the O/C ratios | [5 empty] | with temperature is |  |  |  |  | associated with
[7 empty] | dehydration reactions and | [5 empty] | resulting |  |  | in less | hydrophilic biochar
Fig. 2. | Effect of pyrolysis temperature on surface functional groups of conocarpus | [5 empty] | surface (Chun et al., 2004; Ahmad et al., 2012). In addition, the de-
biochar. | [6 empty] | crease in the H/C ratio is associated with degree of carbonization.
The lowest H/C ratio (0.007) at 800 °C suggests that the biochar
is highly carbonized, indicating higher aromaticity at 800 °C com-
3.4. Elemental content of conocarpus biochars | [6 empty] | pared | to | other employed |  |  |  | temperature, |  |  |  | especially |  | at the | lowest
one (200 °C). By contrast, among biochar samples, the highest H/
The elemental content of biochars is presented in Table 3. The | [6 empty] | C ratio (0.062) found at 200 °C indicates that the biochar has con-
data showed that carbon content increased with temperature, | [6 empty] | siderable |  | quantities |  |  | of | organic materials. These results | [6 empty] | are | in
but the loss of O, H and S was recorded. The increase in carbon con- | [6 empty] | agreement with those obtained by Ahmad et al. (2012). The highest
tent with temperature is due to increasing degree of carbonization. | [6 empty] | ratio of the (O + N)/C at 200 °C indicates that biochar samples con-
However, these decline in O and H elements may be attributed to | [6 empty] | tains polar functional groups which tended to decrease with tem-
breaking of weaker bonds in biochar structure and highly carbona- | [6 empty] | perature (low O + N/C), suggesting an increase in aromaticity and a
ceous materials yielded with increased temperature (Imam and | [6 empty] | decrease in polarity of biochar produced at a temperature of 800 °C
Capareda, 2012; Demirbas, 2004). The decrease in S with temper- | [6 empty] | (Ahmad et al., 2012).
ature could be explained by the volatilization of sulfur during pyro-
lysis process. Though it has been reported by many authors that
pyrolysis temperature lead to reduce N content of biochars (Song | [6 empty] | 3.5. Labile and fixed C of biochar
and Guo, 2012), relative increases in N content were observed in
It is very important to evaluate the effects of production tem-
samples of biochar with temperature in this study. Our results sug-
[7 empty] | perature |  | on | the | stability |  | of | biochar |  | C | against | biological |  | decay.
gest that temperature could conserve N in wood chars. This can be
[7 empty] | Therefore, |  | fixed |  | and | labile |  | pools | via | unstable |  | (oxidizable |  | C | by
explained by incorporation of N into complex structures that are
[7 empty] | acidic | dichromate) |  |  | and |  | dissolved |  | organic |  | C | were | evaluated. |  | As
resistant to heating and not easily voltilized (Gaskin et al., 2008).
can be seen from the results given in Fig. 3, the fixed carbon (stable
In consistent with our results, Calvelo Pereira et al. (2011) also
pool) increased with increasing pyrolysis. However, unstable or-
found that N enrichment relative to the original feedstock was re-
ganic carbon and dissolved organic carbon decreased with temper-
corded upon charring of woody material.
ature. Similarly, Song and Guo (2012) found that the recalcitrant
The results of the present study showed that other essential
portion of biochar OC resistant to oxidation increased as the pyro-
nutrients (Ca, Mg, K and P) increased with pyrolysis temperature,
lysis temperature was elevated. In this study, it was observed that
mainly due to concentrated of these elements in biochar samples
the rates of increases or decreases in different pools of C were very
with temperature. Additionally, these elements might not be lost
by volatilization (Novak et al., 2009). As compared to nutrients | [6 empty] | high when temperature increased from 200 to 400 °C. However,
content in feedstock, the total content of Ca, Mg, K and P increased
by 232%, 199%, 304% and 68%, respectively, when pyrolysis process conducted at a temperature of 800 °C. This increase in alkaline ele- ments could be responsible for liming effects induced by biochar pyrolyzed at high temperatures. Table 3 Effect of pyrolysis temperature on elemental composition of biochar.
Parameters | Units | Feedstock | Pyrolysis temperature (°C)
|  |  | 200 | 400 | 600 | 800
C | % | 44.96 | 64.19 | 76.83 | 82.93 | 84.97
O | % | 45.82 | 26.61 | 14.16 | 6.55 | 4.87
H | % | 5.41 | 3.96 | 2.83 | 1.28 | 0.62
N | % | 0.62 | 0.69 | 0.87 | 0.71 | 0.9
S | % | 2.81 | 2.28 | 1.72 | 0.91 | 0.58
Ca | g kg1 | 20.3 | 43.4 | 51.8 | 64.7 | 67.5
Mg | g kg1 | 2.61 | 3.43 | 3.98 | 4.79 | 7.81
K | g kg1 | 0.29 | 0.38 | 0.54 | 0.9 | 1.15
P | g kg1 | 0.8 | 0.84 | 0.88 | 1.11 | 1.34 | Fig. 3. | Effect of pyrolysis temperature on overall C stability and dissolved organic
carbon (DOC) for conocarpus biochar.
378 |  |  |  | M.I. Al-Wabel et al. / Bioresource Technology 131 (2013) 374–379
with further temperature, these rates were decreased to a small | [11 empty] | The XRD spectra of the produced biochar samples have different
extent. Our results suggest that acidity and alkalinity of biochars | [11 empty] | peaks (data not shown), suggesting the presence of mineral crys-
are | related | with | these different |  |  | fractions | of carbon |  |  | as well as |  | tals. It was noticed that feedstock samples have the main peaks
acidic/basic groups of biochars. It can be concluded generally that | [11 empty] | at d = 5.80 and 3.89 Å, which indicate the presence of organic com-
biochars produced at high temperature could be resistant to bio- | [11 empty] | pounds and represent crystal structure of cellulose in wood (Ertas
logical decay and preserved in the terrestrial systems for much | [11 empty] | and Alma, 2010; Kim et al., 2012; Wang et al., 2009). The appeared
longer time than for biochars produced at the lowest one, thus | [11 empty] | peak at d = 5.80 in the samples of feedstock became sharp in those
resulting in slowly release of CO 2 to the atmosphere. In an incuba- | [11 empty] | of 200°C biochar. In addition, biochar produced at 200°C showed
tion experiment to study application effect of biochars pyrolyzed at | [11 empty] | new peaks appeared at 3.63 and 2.35 Å. The obtained peaks at
different temperatures on CO2 -efflux, Calvelo Pereira et al. (2011) | [11 empty] | 5.80, 3.63 and 2.35 Å indicate the presence of whewellite [Ca(C2-
found that high temperature biochar induced a lower CO2 | [9 empty] | efflux |  | O4)H2O] in the feedstock or 200 °C biochar. However, these peaks
than low temperature biochar. | [11 empty] | were diminished with higher temperature (400–800 °C), indicating
the decomposition of cellulose and calcium oxalate. Wang et al.
3.6. FTIR, SEM, TG and XRD analysis for conocarpus biochar | [11 empty] | (2009) also found that the peaks of cellulose in raw pine wood
and its biochar produced at 300 °C vanished at 400 °C. The pres-
The FTIR analysis revealed that a high peak at about 3400 cm 1 | [11 empty] | ence of whewellite in the feedstock and 200 °C biochar is some-
was observed in the spectra of feedstock (data not shown), indicat- | [11 empty] | what more consistent with the results of Kloss et al. (2012), who
ing the presence of O–H stretching and strong hydrogen bonding. | [11 empty] | found a calcium oxalate mineral (whewellite; main peaks at 5.97,
However, the |  |  | intensity of this |  | peak decreased with increasing | [6 empty] | 5.82, and 2.35) in the feedstock of poplar wood and its biochar pro-
pyrolysis temperature, suggesting an ignition loss of OH at the in- | [11 empty] | duced at 400 °C. They also revealed that whewellite structures dis-
creased temperature (Yuan et al., 2011) The absorption peaks at | [11 empty] | appeared at 525 °C and were completely replaced by calcite. In the
2925, 1734, 1621 cm1 were also found in the spectra of feedstock | [11 empty] | current study, there was similarity in the XRD patterns of biochar
(with higher intensity) or biochars pyrolyzed at low temperature | [11 empty] | samples produced at 400 and 600 °C and whewellite structures
(with lower intensity) and these | [5 empty] | peaks are |  | evidence |  | for | C–H | were replaced by calcite (3.03 Å). In biochars produced at 600
stretching, C@O stretching of the ester bond and C@C stretching | [11 empty] | and 800 °C, the presence of calcite is also confirmed by the other
in the |  | aromatic | ring, respectively. In |  |  |  | addition, some |  |  | appeared |  | obtained peaks |  | at d = 2.48, 2.09, 1.91 and 1.87 Å. The obtained
peaks for feedstock ranged from 700 to 1600 cm 1 | [8 empty] | suggested the |  |  | sharp peaks (at d = 3.03) for biochar pyrolyzed at 400 and 600 °C
presence of cellulosic and ligneous constituents. The vibrations, | [11 empty] | indicate that the structure of calcite is well-crystallized. However,
which lie in the range of 1500–1640 cm1 , are mainly responsible | [11 empty] | these peaks were diminished with biochar pyrolyzed at 800 °C,
for lignin in feedstock. However, these peaks tended to be dimin- | [11 empty] | suggesting that decomposition of calcite is possible under higher
ished at a pyrolysis temperature of 600 and 800 °C. These data in | [11 empty] | pyrolysis temperature.
consistent with those of atomic ratios indicate that polar functional
groups tended to be diminished with temperature (as indicated by
lowest O + N/C ration), resulting in an increase of aromaticity and a | [11 empty] | 4. Conclusions
decrease in polarity of biochar produced at a highest temperature.
The results of this study indicated that biochars produced at low
Novak et al. (2009) reported that pyrolysis at a temperature below
temperature have the lowest values of pH and EC and the highest
400 °C exhibits aliphatic C structures, whereas increases in pyroly-
concentrations of unstable organic carbon and dissolved organic
sis | temperature |  | to | above | 400 °C | represent | poly-condensed |  |  |  | aro-
carbon compared with those produced at high temperature. There-
matic C-type compounds in biochar.
fore, in terms of their favorable contributions to soils having high
The data of TG analysis indicated that weight loss of feedstock
alkalinity, high salinity and low organic matter content, biochars
was at a temperature of about 100 °C (data not shown), mainly
produced at low pyrolysis temperatures may afford preferred im-
due | to | moisture | volatilization |  | of | raw | materials. |  | The | obtained
pacts on agricultural systems in the arid regions. Future studies
curves showed that the weight loss began to increase sharply from
should focus on the optimization of biochar application for both
300 °C for biochars produced at 200 and 400 °C, whereas this loss
[12 empty] | agronomic | and | environmental | purposes | and | carbon | budget | for
was | found | at | 400°C | for | biochar | samples | produced |  | at | 600 | and
agricultural systems enriched with biochar.
800 °C. It was generally observed that higher mass loss was re-
corded at lower pyrolysis temperature and this loss tended to de-
cline with increasing biochar production temperature. As expected, | [11 empty] | Acknowledgements
the occurred weight loss followed the order feedstock > 200 °C bio-
char > 400 °C biochar > 600 °C biochar > 800 °C | [7 empty] | biochar. |  | Cao | and | The authors are grateful to the National Plan of Science and
Harris (2012) suggested that mass loss between 200 and 580 °C | [11 empty] | Technology (NPST). This research was financially supported | [6 empty] | by
for biochars is mainly due to combustion of organic matter remain- | [11 empty] | the NPST, Project No: ENV1592-11, College of Food and Agriculture
ing in the biochar samples. However, they reported that the oc- | [11 empty] | Sciences, King Saud University, Saudi Arabia.
curred |  | loss at | higher |  | pyrolysis temperature |  |  |  | attributed to
decomposition of calcite. Our results suggest that cellulose loss | [11 empty] | References
and porosity of biochar increase with increasing pyrolysis temper-
ature, as indicated by SEM image (data not shown). SEM revealed | [11 empty] | Ahmad, M., Lee, S.S., Dou, X., Mohan, D., Sung, J.K., Yang, J.E., Ok, Y.S., 2012. Effects of
[12 empty] | pyrolysis | temperature on soybean |  | stover- and | peanut shell-derived biochar
that conocarpus biochar underwent clear structural modifications | [11 empty] | properties and TCE adsorption in water. Bioresour. Technol. 118, 536–544.
as compared with feedstock image. Moreover, the development | [11 empty] | Amonette, J.E., Joseph, S., 2009. Characteristics |  |  |  | of biochar: Microchemical
of pores in biochar samples enhanced with increasing temperature | [11 empty] | properties. In: |  | Lehmann, J., Joseph, S. (Eds.), Biochar for Environmental
(especially |  | at | 600 and 800 °C), |  | which |  | may result |  | in significant |  |  | Management: Science and Technology. Earthscan, United Kingdom, pp. 33–52.
Boehm, H.P., 1994. Some aspects of the surface chemistry of carbon blacks and
improvement in the pore properties of biochars. Additionally, it | [11 empty] | other carbons. Carbon 32, 759–769.
is possible that an increase in crystalline of mineral components | [11 empty] | Bruun, E.W., Ambus, P., Egsgaard, H., Hauggaard-Nielsen, H., 2012. Effects of slow
and formation of highly ordered aromatic structures of biochar | [11 empty] | and fast pyrolysis biochar on soil C and N turnover dynamics. Soil Biol. Biochem.
46, 73–79.
with increasing |  |  | pyrolysis |  | temperature |  | (Kloss | et | al., | 2012; | Kim | Calvelo Pereira, R., Kaal, J., Camps Arbestain, M., Pardo Lorenzo, R., Aitkenhead, W.,
et al., 2012). | [11 empty] | Hedley, M., Macías, F., Hindmarsh, J., Maciá-Agulló, J.A., 2011. Contribution to
|  |  |  | M.I. Al-Wabel et al. / Bioresource Technology 131 (2013) 374–379 | [6 empty] | 379
characterisation of biochar | to | estimate | the | labile | fraction of carbon. Org. | Lehmann, J., Rillig, M.C., Thies, J., Masiello, C.A., Hockaday, W.C., Crowley, D., 2011.
Geochem. 42, 1331–1342. | [5 empty] | Biochar effects on soil biota – a review. Soil Biol. Biochem. 43, 1812–1836.
Cao, X., Harris, W., 2010. Properties of dairy-manure-derived biochar pertinent to its | [5 empty] | Lehmann, J., 2007. A handful of carbon. Nature 447, 143–144.
potential use in remediation. Bioresour. Technol. 101, 5222–5228. | [5 empty] | Major, J., Rondon, M., Molina, D., |  | Riha, S.J., Lehmann, | J., | 2010. Maize yield and
Chan, K.Y., Van Zwieten, L., Meszaros, I., Downie, A., Joseph, S., 2008. Using poultry | [5 empty] | nutrition during 4 years after |  | biochar application | to a Colombian savanna
litter biochar as soil amendments. Aust. J. Soil Res. 46, 437–444. | [5 empty] | oxisol. Plant Soil 333, 117–128.
Chan, K.Y., Van Zwieten, L., Meszaros, I., Downie, A., Joseph, S., 2007. Agronomic | [5 empty] | Martinez-Ballesta, M.C., Silva, C., López-Berenguer, C., Cabañero, F.J., Carvajal, M.,
values of green waste biochar as a soil amendment. Aust. J. Soil Res. 45, 629– | [5 empty] | 2006. Plants aquaporins: new perspectives on water and nutrient uptake in
634. | [5 empty] | saline environment. Plant Biol. 18, 535–546.
Chun, Y., Sheng, G., Chiou, C.T., Xing, B., 2004. Compositions and sorptive properties | [5 empty] | Morton, J.F., 1981. Atlas of Medicinal Plants of Middle America. Bahamas to Yucatan.
of crop residue-derived chars. Environ. Sci. Technol. 38, 4649–4655. | [5 empty] | C.C. Thomas, Springerfield, IL.
Demirbas, A., 2004. Effects of temperature and particle size on bio-char yield from | [5 empty] | Muradov, N., Fidalgo, B., Gujar, A.C., Garceau, N., T-Raissi, A., 2012. Production and
pyrolysis of agricultural residues. J. Anal. Appl. Pyrolysis 72, 243–248. | [5 empty] | characterization | of Lemna minor bio-char and its catalytic application for
Ertas, M., Alma, M.H., 2010. Pyrolysis of laurel (Laurus nobilis L.) extraction residues | [5 empty] | biogas reforming. Biomass Bioenergy 42, 123–131.
in a fixed-bed reactor: characterization of bio-oil and bio-char. J. Anal. Appl. | [5 empty] | Novak, J.M., Lima, I., Xing, B., Gaskin, J.W., Steiner, C., Das, K.C., Ahmedna, M.A.,
Pyrolysis 88, 22–29. | [5 empty] | Rehrah, D., Watts, D.W., Busscher, W.J., Schomberg, H., 2009. Characterization of
Gaskin, J.W., Steiner, C., Harris, K., Das, K.C., Bibens, |  |  |  |  | B., 2008. Effect of low- | designer biochar produced at different temperatures |  |  |  | and their effects on a
temperature pyrolysis conditions on biochar for agricultural use. Am. Soc. Agric. | [5 empty] | loamy sand. Ann. Environ. Sci. 3, 195–206.
Biol. Eng. 51, 2061–2069. | [5 empty] | Ozçimen, D., Ersoy-Meriçboyu, A., |  | 2010. Characterization |  | of biochar and | bio-oil
Hossain, M.K., Strezov, V., Chan, K.Y., Nelson, P.F., 2010. Agronomic properties of | [5 empty] | samples obtained from carbonization of various biomass materials. |  |  |  |  | Renew.
wastewater sludge biochar and bioavailability of metals in production of cherry | [5 empty] | Energy 35, 1319–1324.
tomato (Lycopersicon esculentum). Chemosphere 78, 1167–1171. | [5 empty] | Song, W., Guo, M., 2012. Quality variations of poultry litter biochar generated at
Hossain, M.K., Strezov, V., Chan, K.Y., Ziolkowski, A., Nelson, P.F., 2011. Influence of | [5 empty] | different pyrolysis temperatures. J. Anal. Appl. Pyrolysis 94, 138–145.
pyrolysis temperature on production and nutrient properties of wastewater | [5 empty] | Sparks, D.L., 1996. Methods of Soil Analysis. Soil Society of American, Madison, WI.
sludge biochar. J. Environ. Manage. 92, 223–228. | [5 empty] | StatSoft Inc., 1995. Statistica for Windows (Computer Program Manual). StatSoft
Imam, T., Capareda, S., 2012. Characterization of bio-oil, syn-gas and bio-char from | [5 empty] | Inc., Tulsa, OK.
switchgrass pyrolysis at various temperatures. J. Anal. Appl. Pyrolysis 93, 170– | [5 empty] | Wang, Z., Cao, J., Wang, J., 2009. Pyrolytic characteristics of pine wood in a slowly
177. | [5 empty] | heating and gas sweeping fixed-bed reactor. J. Anal. Appl. Pyrolysis 84, 179–
Kim, K.H., Kim, J., Cho, T., Choi, J.W., 2012. Influence of pyrolysis temperature on | [5 empty] | 184.
physicochemical properties of biochar obtained from the fast pyrolysis of pitch | [5 empty] | Yang, H.P., Yan, R., Chin, T., Liang, D.T., Chen, H.P., Zheng, C.G., |  |  |  |  | 2004.
pine (Pinus rigida). Bioresour. Technol. 118, 158–162. | [5 empty] | Thermogravimetric analysis – Fourier transform infrared analysis of palm oil
Kloss, S., Zehetner, F., Dellantonio, A., Hamid, R., |  |  |  |  | Ottner, F., Liedtke, V., | wastes pyrolysis. Energy Fuels 18, 1814–1821.
Schwanninger, M., Gerzabek, M.H., Soja, |  |  | G., | 2012. | Characterization of slow | Yao, Y., Gao, B., Inyang, M., Zimmerman, A.R., Cao, X., Pullammanappallil, P., Yang, L.,
pyrolysis biochars: effects of feedstocks and pyrolysis temperature on biochar | [5 empty] | 2011. Biochar | derived from | anaerobically digested sugar |  | beet tailings:
properties. J. Environ. Qual. 41, 990–1000. | [5 empty] | characterization | and phosphate removal potential. Bioresour. |  |  | Technol. 102,
Kun-yu, Z., Hui-ping, H., Li-juan, Z., Qi-yuan, C., 2008. Surface charge properties of | [5 empty] | 6273–6278.
red mud particles generated from Chinese diaspore bauxite. Nonferrous Met. | [5 empty] | Yuan, J., Xu, R., Zhang, H., 2011. The forms of alkalis in the biochar produced from
Soc. China 18, 1285–1289. | [5 empty] | crop residues at different temperatures. Bioresour. Technol. 102, 3488–3497.