## Sheet1
376 |  | M.I. Al-Wabel et al. / Bioresource Technology 131 (2013) 374–379
Table 1
Effect of pyrolysis temperature on yield and ash of biochar.
Parameters | Feedstock |  |  | Pyrolysis temperature (LC)
|  |  | 200 |  |  | 400 | 600 |  | 800
Yield (%) | – |  | 51.33 ± 2.38 |  |  | 31.86 ± 1.19 | 27.22 ± 0.57 |  | 23.19 | ± 0.65
Ash (%) | 3.18 |  | 4.53 ± 0.07 |  |  | 5.27 ± 0.04 | 8.56 ± 0.02 |  | 8.64 | ± 0.01
Table 2
Effect of pyrolysis temperature on pH, EC and DpH of biochar derived from conocarpus wastes.
Pyrolysis temperatures (LC) |  | EC (dS m 1) |  |  | pH (Water) |  | pH (KCl) |  | DpH
200 |  | 0.76 | ± 0.004 |  | 7.37 | ± 0.01 | 6.69 | ± 0.01 | 0.68 ± 0.02
400 |  | 1.34 | ± 0.01 |  | 9.67 | ± 0.01 | 9.51 | ± 0.02 | 0.16 ± 0.03
600 |  | 9.03 | ± 0.04 |  | 12.21 | ± 0.02 | 12.52 | ± 0.01 | 0.31 | ± 0.03
800 |  | 10.26 | ± 0.04 |  | 12.38 | ± 0.02 | 12.7 | ± 0.01 | 0.32 | ± 0.01

## Sheet2
M.I. Al-Wabel et al. / Bioresource Technology 131 (2013) 374–379 | [6 empty] | 377
Table 4
Effect of pyrolysis temperature on the atomic ratios of biochar.
| Atomic ratio |  | Feedstock | Pyrolysis temperature (LC)
|  |  |  | 200 | 400 | 600 | 800
| O/C |  | 1.019 | 0.414 | 0.184 | 0.079 | 0.057
| H/C |  | 0.12 | 0.062 | 0.037 | 0.015 | 0.007
| (O + N)/C |  | 1.033 | 0.425 | 0.196 | 0.088 | 0.068
| (O + N + S)/C |  | 1.095 | 0.461 | 0.218 | 0.099 | 0.075

## Sheet3
Parameters | Units | Feedstock | Pyrolysis temperature (LC)
|  |  | 200 | 400 | 600 | 800
C | % | 44.96 | 64.19 | 76.83 | 82.93 | 84.97
O | % | 45.82 | 26.61 | 14.16 | 6.55 | 4.87
H | % | 5.41 | 3.96 | 2.83 | 1.28 | 0.62
N | % | 0.62 | 0.69 | 0.87 | 0.71 | 0.9
S | % | 2.81 | 2.28 | 1.72 | 0.91 | 0.58
Ca | g kg 1 | 20.3 | 43.4 | 51.8 | 64.7 | 67.5
Mg | g kg 1 | 2.61 | 3.43 | 3.98 | 4.79 | 7.81
K | g kg 1 | 0.29 | 0.38 | 0.54 | 0.9 | 1.15
P | g kg 1 | 0.8 | 0.84 | 0.88 | 1.11 | 1.34