## Table 1
Parameters | Feedstock | Pyrolysis temperature (°C)
|  | 200 | 400 | 600 | 800
Yield (%) | – | 51.33 ± 2.38 | 31.86 ± 1.19 | 27.22 ± 0.57 | 23.19 ± 0.65
Ash (%) | 3.18 | 4.53 ± 0.07 | 5.27 ± 0.04 | 8.56 ± 0.02 | 8.64 ± 0.01

## Table 2
|  | 200 | 400 | 600 | 800
O/C | 1.019 | 0.414 | 0.184 | 0.079 | 0.057
H/C | 0.12 | 0.062 | 0.037 | 0.015 | 0.007
(O + N)/C | 1.033 | 0.425 | 0.196 | 0.088 | 0.068
(O + N + S)/C | 1.095 | 0.461 | 0.218 | 0.099 | 0.075

## Table 3
|  |  | 200 | 400 | 600 | 800
C | % | 44.96 | 64.19 | 76.83 | 82.93 | 84.97
O | % | 45.82 | 26.61 | 14.16 | 6.55 | 4.87
H | % | 5.41 | 3.96 | 2.83 | 1.28 | 0.62
N | % | 0.62 | 0.69 | 0.87 | 0.71 | 0.9
S | % | 2.81 | 2.28 | 1.72 | 0.91 | 0.58
Ca | g kg—1 | 20.3 | 43.4 | 51.8 | 64.7 | 67.5
Mg | g kg—1 | 2.61 | 3.43 | 3.98 | 4.79 | 7.81
K | g kg—1 | 0.29 | 0.38 | 0.54 | 0.9 | 1.15